## Sheet1
Tool Die Steels T30405
Data Table for:Grades - Tool Die Steels - T30405
ITEM | Standard Number | Descriptions
Elements | Min.（≥） | Max.（≤）
C | 1.4 | 1.6
Si | 0.1 | 0.6
Mn | 0.2 | 0.6
P |  | 0.03
S |  | 0.03
Cr | 11 | 13
Mo | 0.7 | 1.2
V |  | 1
W
Ni＋Cu |  | 0.75
Co | 2.5 | 3.5