## Sheet1
Tool Die Steels O2
Data Table for:Grades - Tool Die Steels - O2
ITEM | Standard Number | Descriptions
Elements | Min.（≥） | Max.（≤）
C | 0.85 | 0.95
Si |  | 0.5
Mn | 1.4 | 1.8
P |  | 0.03
S |  | 0.03
Cr |  | 0.5
Mo |  | 0.3
V |  | 0.3
W
Ni＋Cu |  | 0.75