## Sheet1
Tool Die Steels T41904
Data Table for:Grades - Tool Die Steels - T41904
ITEM | Standard Number | Descriptions
Elements | Min.（≥） | Max.（≤）
C | 0.5 | 0.65
Si | 1.75 | 2.25
Mn | 0.6 | 0.95
P |  | 0.03
S |  | 0.03
Cr | 0.1 | 0.5
Mo
V | 0.15 | 0.35
W
Ni＋Cu |  | 0.75