## Sheet1
Tool Die Steels P2
Data Table for:Grades - Tool Die Steels - P2
ITEM | Standard Number | Descriptions
Elements | Min.（≥） | Max.（≤）
C |  | 0.1
Si | 0.1 | 0.4
Mn | 0.1 | 0.4
P |  | 0.03
S |  | 0.03
Cr | 0.75 | 1.25
Mo | 0.15 | 0.4
V
W
Ni＋Cu |  | 0.75
Ni | 0.1 | 0.5