## Sheet1
Tool Die Steels T51603
Data Table for:Grades - Tool Die Steels - T51603
ITEM | Standard Number | Descriptions
Elements | Min.（≥） | Max.（≤）
C |  | 0.1
Si |  | 0.4
Mn | 0.2 | 0.6
P |  | 0.03
S |  | 0.03
Cr | 0.4 | 0.75
Mo
V
W
Ni＋Cu |  | 0.75
Ni | 1 | 1.5