## Sheet1
Tool Die Steels T60601
Data Table for:Grades - Tool Die Steels - T60601
ITEM | Standard Number | Descriptions
Elements | Min.（≥） | Max.（≤）
C | 0.95 | 1.25
Si | 0.1 | 0.5
Mn |  | 0.5
P |  | 0.03
S |  | 0.03
Cr
Mo
V
W
Ni＋Cu |  | 0.75