## Sheet1
Tool Die Steels L2
Data Table for:Grades - Tool Die Steels - L2
ITEM | Standard Number | Descriptions
Elements | Min.（≥） | Max.（≤）
C | 0.5 | 1.1
Si | 0.2 | 0.4
Mn | 0.2 | 0.4
Cr |  | 1
Mo
V |  | 0.2
W