## Sheet1
Tool Die Steels L3
Data Table for:Grades - Tool Die Steels - L3
ITEM | Standard Number | Descriptions
Elements | Min.（≥） | Max.（≤）
C |  | 1
Si |  | 0.5
Mn | 0.25 | 0.5
Cr | 1.1 | 1.7
Mo
V | 0.1 | 0.3
W