## Sheet1
Tool Die Steels L4
Data Table for:Grades - Tool Die Steels - L4
ITEM | Standard Number | Descriptions
Elements | Min.（≥） | Max.（≤）
C | 0.9 | 1.1
Si | 0.1 | 0.4
Mn | 0.5 | 0.7
Cr | 1.45 | 1.55
Mo
V | 0.2 | 0.3
W