## Sheet1
Tool Die Steels L5
Data Table for:Grades - Tool Die Steels - L5
ITEM | Standard Number | Descriptions
Elements | Min.（≥） | Max.（≤）
C | 0.9 | 1.1
Si | 0.1 | 0.4
Mn | 0.9 | 1.1
Cr | 0.9 | 1.1
Mo | 0.25 | 0.3
V
W