## Sheet1
Tool Die Steels L7
Data Table for:Grades - Tool Die Steels - L7
ITEM | Standard Number | Descriptions
Elements | Min.（≥） | Max.（≤）
C | 0.95 | 1.05
Si | 0.2 | 0.4
Mn | 0.25 | 0.45
Cr | 1.25 | 1.75
Mo | 0.3 | 0.5
V
W