## Sheet1
Tool Die Steels 6F2
Data Table for:Grades - Tool Die Steels - 6F2
ITEM | Standard Number | Descriptions
Elements | Min.（≥） | Max.（≤）
C |  | 0.55
Si |  | 0.25
Mn |  | 0.75
Cr |  | 1
Mo |  | 0.3
V |  | 0.1
W
Ni |  | 1