## Sheet1
Tool Die Steels T1
Data Table for:Grades - Tool Die Steels - T1
ITEM | Standard Number | Descriptions
Elements | Min.（≥） | Max.（≤）
C | 0.65 | 0.8
Si | 0.2 | 0.4
Mn | 0.1 | 0.4
P |  | 0.03
S |  | 0.03
Cr | 3.75 | 4.5
Mo
V | 0.9 | 1.3
W | 17.25 | 18.75
Co