## Sheet1
Tool Die Steels T5
Data Table for:Grades - Tool Die Steels - T5
ITEM | Standard Number | Descriptions
Elements | Min.（≥） | Max.（≤）
C | 0.75 | 0.85
Si | 0.2 | 0.4
Mn | 0.2 | 0.4
P |  | 0.03
S |  | 0.03
Cr | 3.75 | 5
Mo | 0.5 | 1.25
V | 1.8 | 2.4
W | 17.5 | 19
Co | 7 | 9.5