## Sheet1
Tool Die Steels T6
Data Table for:Grades - Tool Die Steels - T6
ITEM | Standard Number | Descriptions
Elements | Min.（≥） | Max.（≤）
C | 0.75 | 0.85
Si | 0.2 | 0.4
Mn | 0.2 | 0.4
P |  | 0.03
S |  | 0.03
Cr | 4 | 4.75
Mo | 0.4 | 1
V | 1.5 | 2.1
W | 18.5 | 21
Co | 11 | 13