## Sheet1
Tool Die Steels T8
Data Table for:Grades - Tool Die Steels - T8
ITEM | Standard Number | Descriptions
Elements | Min.（≥） | Max.（≤）
C | 0.75 | 0.85
Si | 0.2 | 0.4
Mn | 0.2 | 0.4
P |  | 0.03
S |  | 0.03
Cr | 3.75 | 4.5
Mo | 0.4 | 1
V | 1.8 | 2.4
W | 13.25 | 14.75
Co | 4.25 | 5.75