## Sheet1
Tool Die Steels T15
Data Table for:Grades - Tool Die Steels - T15
ITEM | Standard Number | Descriptions
Elements | Min.（≥） | Max.（≤）
C | 1.5 | 1.6
Si | 0.15 | 0.4
Mn | 0.15 | 0.4
P |  | 0.03
S |  | 0.03
Cr | 3.75 | 5
Mo |  | 1
V | 4.5 | 5.25
W | 11.75 | 13
Co | 4.75 | 5.25