## Sheet1
Tool Die Steels M1
Data Table for:Grades - Tool Die Steels - M1
ITEM | Standard Number | Descriptions
Elements | Min.（≥） | Max.（≤）
C | 0.78 | 0.88
Si | 0.2 | 0.5
Mn | 0.15 | 0.4
P |  | 0.03
S |  | 0.03
Cr | 3.5 | 4
Mo | 8.2 | 9.2
V | 1 | 1.35
W | 1.4 | 2.1
Co