## Sheet1
Tool Die Steels M3
Data Table for:Grades - Tool Die Steels - M3
ITEM | Standard Number | Descriptions
Elements | Min.（≥） | Max.（≤）
C | 1.15 | 1.25
Si | 0.2 | 0.45
Mn | 0.15 | 0.4
P |  | 0.03
S |  | 0.03
Cr | 3.75 | 4.5
Mo | 4.75 | 6.5
V | 2.75 | 3.25
W | 5 | 6.75
Co