## Sheet1
Tool Die Steels M6
Data Table for:Grades - Tool Die Steels - M6
ITEM | Standard Number | Descriptions
Elements | Min.（≥） | Max.（≤）
C | 0.75 | 0.85
Si | 0.2 | 0.45
Mn | 0.15 | 0.4
P |  | 0.03
S |  | 0.03
Cr | 3.75 | 4.5
Mo | 4.5 | 5.5
V | 1.3 | 1.7
W | 3.75 | 4.75
Co | 11 | 13