## Sheet1
Tool Die Steels M7
Data Table for:Grades - Tool Die Steels - M7
ITEM | Standard Number | Descriptions
Elements | Min.（≥） | Max.（≤）
C | 0.97 | 1.05
Si | 0.2 | 0.55
Mn | 0.15 | 0.4
P |  | 0.03
S |  | 0.03
Cr | 3.5 | 4
Mo | 8.2 | 9.2
V | 1.75 | 2.25
W | 1.4 | 2.1
Co