## Sheet1
Tool Die Steels M10
Data Table for:Grades - Tool Die Steels - M10
ITEM | Standard Number | Descriptions
Elements | Min.（≥） | Max.（≤）
C | 0.84 | 0.94
Si | 0.2 | 0.45
Mn | 0.1 | 0.4
P |  | 0.03
S |  | 0.03
Cr | 3.75 | 4.5
Mo | 7.75 | 8.5
V | 1.8 | 2.2
W
Co