## Sheet1
Tool Die Steels M33
Data Table for:Grades - Tool Die Steels - M33
ITEM | Standard Number | Descriptions
Elements | Min.（≥） | Max.（≤）
C | 0.85 | 0.92
Si | 0.15 | 0.5
Mn | 0.15 | 0.4
P |  | 0.03
S |  | 0.03
Cr | 3.5 | 4
Mo | 9 | 10
V | 1 | 1.35
W | 1.3 | 2.1
Co | 7.75 | 8.75