## Sheet1
Tool Die Steels M34
Data Table for:Grades - Tool Die Steels - M34
ITEM | Standard Number | Descriptions
Elements | Min.（≥） | Max.（≤）
C | 0.85 | 0.92
Si | 0.2 | 0.45
Mn | 0.15 | 0.4
P |  | 0.03
S |  | 0.03
Cr | 3.5 | 4
Mo | 7.75 | 9.2
V | 1.9 | 2.3
W | 1.4 | 2.1
Co | 7.75 | 8.75