## Sheet1
Tool Die Steels M36
Data Table for:Grades - Tool Die Steels - M36
ITEM | Standard Number | Descriptions
Elements | Min.（≥） | Max.（≤）
C | 0.8 | 0.9
Si | 0.2 | 0.45
Mn | 0.15 | 0.4
P |  | 0.03
S |  | 0.03
Cr | 3.75 | 4.5
Mo | 4.5 | 5.5
V | 1.75 | 2.25
W | 5.5 | 6.5
Co | 7.75 | 8.75