## Sheet1
Tool Die Steels M42
Data Table for:Grades - Tool Die Steels - M42
ITEM | Standard Number | Descriptions
Elements | Min.（≥） | Max.（≤）
C | 1.05 | 1.15
Si | 0.15 | 0.65
Mn | 0.15 | 0.4
P |  | 0.03
S |  | 0.03
Cr | 3.5 | 4.25
Mo | 9 | 10
V | 0.95 | 1.35
W | 1.15 | 1.85
Co | 7.75 | 8.75