## Sheet1
Tool Die Steels M43
Data Table for:Grades - Tool Die Steels - M43
ITEM | Standard Number | Descriptions
Elements | Min.（≥） | Max.（≤）
C | 1.15 | 1.25
Si | 0.15 | 0.65
Mn | 0.2 | 0.4
P |  | 0.03
S |  | 0.03
Cr | 3.5 | 4.25
Mo | 7.5 | 8.5
V | 1.5 | 1.75
W | 2.25 | 3
Co | 7.75 | 8.75