## Sheet1
Tool Die Steels M46
Data Table for:Grades - Tool Die Steels - M46
ITEM | Standard Number | Descriptions
Elements | Min.（≥） | Max.（≤）
C | 1.22 | 1.3
Si | 0.4 | 0.65
Mn | 0.2 | 0.4
P |  | 0.03
S |  | 0.03
Cr | 3.7 | 4.2
Mo | 8 | 8.5
V | 3 | 3.3
W | 1.9 | 2.2
Co | 7.8 | 8.8