## Sheet1
Tool Die Steels M48
Data Table for:Grades - Tool Die Steels - M48
ITEM | Standard Number | Descriptions
Elements | Min.（≥） | Max.（≤）
C | 1.42 | 1.52
Si | 0.15 | 0.4
Mn | 0.15 | 0.4
P |  | 0.03
S |  | 0.07
Cr | 3.5 | 4
Mo | 4.75 | 5.5
V | 2.75 | 3.25
W | 9.5 | 10.5
Co | 8 | 10