## Sheet1
Tool Die Steels M62
Data Table for:Grades - Tool Die Steels - M62
ITEM | Standard Number | Descriptions
Elements | Min.（≥） | Max.（≤）
C | 1.25 | 1.35
Si | 0.15 | 0.4
Mn | 0.15 | 0.4
P |  | 0.03
S |  | 0.07
Cr | 3.5 | 4
Mo | 10 | 11
V | 1.8 | 2.1
W | 5.75 | 6.5
Co