## Sheet1
Tool Die Steels M50
Data Table for:Grades - Tool Die Steels - M50
ITEM | Standard Number | Descriptions
Elements | Min.（≥） | Max.（≤）
C | 0.78 | 0.88
Si | 0.2 | 0.6
Mn | 0.15 | 0.45
P |  | 0.03
S |  | 0.03
Cr | 3.75 | 4.5
Mo | 3.9 | 4.75
V | 0.8 | 1.25
W
Co