## Sheet1
Tool Die Steels Stellite 8
Data Table for:Grades - Tool Die Steels - Stellite 8
ITEM | Standard Number | Descriptions
Elements | Min.（≥） | Max.（≤）
C |  | 0.2
Si
Mn
Cr |  | 27
Ni |  | 2
Mo |  | 6
Co | remaining
W
Fe