## Sheet1
Tool Die Steels Stellite 19
Data Table for:Grades - Tool Die Steels - Stellite 19
ITEM | Standard Number | Descriptions
Elements | Min.（≥） | Max.（≤）
C |  | 1.7
Si |  | 1
Mn |  | 1
Cr |  | 31
Ni |  | 3
Mo
Co | remaining
W |  | 10.5
Fe |  | 3
B |  | 1