## Sheet1
Tool Die Steels Stellite 21
Data Table for:Grades - Tool Die Steels - Stellite 21
ITEM | Standard Number | Descriptions
Elements | Min.（≥） | Max.（≤）
C | 0.2 | 0.3
Si |  | 1
Mn |  | 1
Cr | 25 | 29
Ni | 1.75 | 3.75
Mo | 5 | 6
Co | remaining
W
Fe |  | 3
B |  | 0.007