## Sheet1
Tool Die Steels Stellite 23
Data Table for:Grades - Tool Die Steels - Stellite 23
ITEM | Standard Number | Descriptions
Elements | Min.（≥） | Max.（≤）
C |  | 0.4
Si |  | 0.6
Mn |  | 0.3
Cr |  | 24
Ni |  | 2
Mo
Co | remaining
W |  | 5
Fe |  | 1