## Sheet1
Tool Die Steels Stellite 25
Data Table for:Grades - Tool Die Steels - Stellite 25
ITEM | Standard Number | Descriptions
Elements | Min.（≥） | Max.（≤）
C |  | 0.1
Si |  | 1
Mn |  | 1.5
Cr |  | 20
Ni |  | 10
Mo
Co | remaining
W |  | 15
Fe |  | 3
S |  | 0.03