## Sheet1
Tool Die Steels Stellite 27
Data Table for:Grades - Tool Die Steels - Stellite 27
ITEM | Standard Number | Descriptions
Elements | Min.（≥） | Max.（≤）
C |  | 0.4
Si |  | 0.6
Mn |  | 0.3
Cr |  | 25
Ni |  | 32
Mo |  | 5.5
Co | remaining
W
Fe |  | 1