## Sheet1
Tool Die Steels Stellite 30
Data Table for:Grades - Tool Die Steels - Stellite 30
ITEM | Standard Number | Descriptions
Elements | Min.（≥） | Max.（≤）
C |  | 0.45
Si |  | 0.6
Mn |  | 0.6
Cr |  | 26
Ni |  | 15
Mo |  | 6
Co | remaining
W
Fe |  | 1