## Sheet1
Tool Die Steels Stellite 31
Data Table for:Grades - Tool Die Steels - Stellite 31
ITEM | Standard Number | Descriptions
Elements | Min.（≥） | Max.（≤）
C | 0.45 | 0.55
Si |  | 1
Mn |  | 1
Cr | 24.5 | 26.5
Ni | 9.5 | 11.5
Mo
Co | remaining
W | 7 | 8
Fe |  | 2