## Sheet1
Tool Die Steels Stellite 98M2
Data Table for:Grades - Tool Die Steels - Stellite 98M2
ITEM | Standard Number | Descriptions
Elements | Min.（≥） | Max.（≤）
C |  | 2
Si |  | 1
Mn |  | 1
Cr |  | 30
Ni |  | 3.5
Mo |  | 8
Co | remaining
W |  | 18.5
Fe |  | 2.5
B |  | 1.1