## Sheet1
Tool Die Steels Stellite 156
Data Table for:Grades - Tool Die Steels - Stellite 156
ITEM | Standard Number | Descriptions
Elements | Min.（≥） | Max.（≤）
C |  | 1.6
Si |  | 1.1
Mn |  | 1
Cr |  | 28
Ni |  | 3
Mo |  | 1
Co | remaining
W |  | 4
Fe