## Sheet1
Tool Die Steels Stellite 157
Data Table for:Grades - Tool Die Steels - Stellite 157
ITEM | Standard Number | Descriptions
Elements | Min.（≥） | Max.（≤）
C |  | 0.1
Si |  | 1.6
Mn
Cr |  | 22
Ni |  | 2
Mo |  | 1
Co | remaining
W |  | 4.5
Fe |  | 2
B |  | 2.4