## Sheet1
Tool Die Steels Stellite 6KC
Data Table for:Grades - Tool Die Steels - Stellite 6KC
ITEM | Standard Number | Descriptions
Elements | Min.（≥） | Max.（≤）
C |  | 1.7
Si |  | 2
Mn |  | 2
Cr |  | 30
Ni |  | 3
Mo |  | 1.5
Co | remaining
W |  | 4.5
Fe |  | 3