## Sheet1
Tool Die Steels Stellite 6
Data Table for:Grades - Tool Die Steels - Stellite 6
ITEM | Standard Number | Descriptions
Elements | Min.（≥） | Max.（≤）
C |  | 1
Si
Mn
Cr |  | 26
Ni
Mo
Co | remaining
W |  | 5
Fe
Nb |  | 6