## Sheet1
Tool Die Steels Stellite 3
Data Table for:Grades - Tool Die Steels - Stellite 3
ITEM | Standard Number | Descriptions
Elements | Min.（≥） | Max.（≤）
C |  | 2.4
Si
Mn
Cr |  | 30
Ni
Mo
Co | remaining
W |  | 13
Fe