## Sheet1
Tool Die Steels Stellite 158
Data Table for:Grades - Tool Die Steels - Stellite 158
ITEM | Standard Number | Descriptions
Elements | Min.（≥） | Max.（≤）
C |  | 0.75
Si |  | 1.2
Mn |  | 1
Cr |  | 26
Ni |  | 3
Mo |  | 1
Co | remaining
W |  | 5.5
Fe |  | 2
B |  | 0.7