## Sheet1
Tool Die Steels Stellite 159
Data Table for:Grades - Tool Die Steels - Stellite 159
ITEM | Standard Number | Descriptions
Elements | Min.（≥） | Max.（≤）
C |  | 0.1
Si |  | 3.3
Mn
Cr |  | 18.5
Ni |  | 27
Mo |  | 5.5
Co | remaining
W
Fe |  | 2
B |  | 3.2