## Sheet1
Tool Die Steels Stellite 506
Data Table for:Grades - Tool Die Steels - Stellite 506
ITEM | Standard Number | Descriptions
Elements | Min.（≥） | Max.（≤）
C |  | 1.6
Si
Mn
Cr |  | 35
Ni
Mo
Co | remaining
W |  | 7.5
Fe