## Sheet1
Tool Die Steels Stellite 1040
Data Table for:Grades - Tool Die Steels - Stellite 1040
ITEM | Standard Number | Descriptions
Elements | Min.（≥） | Max.（≤）
C |  | 2
Si
Mn
Cr |  | 33
Ni
Mo
Co | remaining
W |  | 18
Fe