## Sheet1
Tool Die Steels Stellite 2006
Data Table for:Grades - Tool Die Steels - Stellite 2006
ITEM | Standard Number | Descriptions
Elements | Min.（≥） | Max.（≤）
C |  | 1.3
Si |  | 1.2
Mn
Cr |  | 31
Ni |  | 8
Mo |  | 8
Co | remaining
W |  | 18
Fe